## Ark1
cycle | weight1 (no dot) | weight2 (dot) | dimension (dot) | dimension (no dot)
1 | 2.47 | 2.47 | 2931 | 2925
2 | 2.48 | 2.45 | 2903 | 2906
3 | 2.47 | 2.46 | 2902 | 2914
4 | 2.48 | 2.46 | 2912 | 2921
5 | 2.48 | 2.46 | 2904 | 2921
6 | 2.47 | 2.45 | 2914 | 2933
7 | 2.46 | 2.45 | 2920 | 2927
8 | 2.47 | 2.45 | 3038 | 2933
9 | 2.48 | 2.45 | 2930 | 2939
10 | 2.47 | 2.46 | 2929 | 2933
11 | 2.47 | 2.45 | 2934 | 2933
12 | 2.48 | 2.46 | 2945 | 2942
13 | 2.47 | 2.45 | 2951 | 2942
14 | 2.47 | 2.45 | 2934 | 2940
15 | 2.47 | 2.45 | 2944 | 2950
16 | 2.47 | 2.45 | 2962 | 2950
17 | 2.47 | 2.45 | 2945 | 2948
18 | 2.47 | 2.45 | 3065 | 2958
19 | 2.47 | 2.46 | 2967 | 2961
20 | 2.47 | 2.45 | 2969 | 2963
21 | 2.46 | 2.45 | 2964 | 2965
22 | 2.47 | 2.45 | 2948 | 2963
23 | 2.47 | 2.45 | 2978 | 2960
24 | 2.46 | 2.45 | 2962 | 2963
25 | 2.46 | 2.45 | 2969 | 2966
26 | 2.47 | 2.45 | 2965 | 2960
27 | 2.47 | 2.45 | 2960 | 2960
28 | 2.46 | 2.45 | 2960 | 2960
29 | 2.47 | 2.45 | 2970 | 2970
30 | 2.47 | 2.45 | 2965 | 2960
31 | 2.47 | 2.44 | 2965 | 2955
32 | 2.46 | 2.45 | 2965 | 2955
33 | 2.46 | 2.45 | 2965 | 2960
34 | 2.46 | 2.45 | 2970 | 2960
35 | 2.47 | 2.45 | 2965 | 2970
36 | 2.46 | 2.45 | 2970 | 2960
37 | 2.47 | 2.46 | 2970 | 2970
38 | 2.46 | 2.45 | 2970 | 2970
39 | 2.47 | 2.45 | 2965 | 2960
40 | 2.48 | 2.47 | 2970 | 2970
41 | 2.47 | 2.46 | 2970 | 2970
42 | 2.46 | 2.44 | 2965 | 2970
43 | 2.46 | 2.45 | 2970 | 2970
44 | 2.47 | 2.45 | 2970 | 2970
45 | 2.47 | 2.45 | 2970 | 2965
46 | 2.46 | 2.45 | 2970 | 2965
47 | 2.46 | 2.45 | 2970 | 2965
48 | 2.46 | 2.45 | 2970 | 2965
49 | 2.46 | 2.44 | 2970 | 2965
50 | 2.46 | 2.44 | 2970 | 2970
51 | 2.47 | 2.45 | 2970 | 2970
52 | 2.44 | 2.43 | 2995 | 3000
53 | 2.42 | 2.41 | 3022 | 3017
54 | 2.42 | 2.41 | 3010 | 3032
55 | 2.42 | 2.42 | 3017 | 3027
56 | 2.42 | 2.41 | 3010 | 3010
57 | 2.42 | 2.42 | 3017 | 3015
58 | 2.41 | 2.4 | 3018 | 3034
59 | 2.42 | 2.41 | 3017 | 3010
60 | 2.41 | 2.41 | 3010 | 3015
61 | 2.42 | 2.4 | 3015 | 3026
62 | 2.41 | 2.4 | 3016 | 3015
63 | 2.41 | 2.4 | 3010 | 3020
64 | 2.42 | 2.41 | 3005 | 3015
65 | 2.41 | 2.41 | 3026 | 3025
66 | 2.41 | 2.4 | 3011 | 3031
67 | 2.42 | 2.4 | 3010 | 3020
68 | 2.41 | 2.4 | 3010 | 3028
69 | 2.41 | 2.41 | 3019 | 3020
70 | 2.41 | 2.41 | 3017 | 3030
71 | 2.41 | 2.41 | 3014 | 3020
72 | 2.42 | 2.41 | 3005 | 3032
73 | 2.42 | 2.4 | 3022 | 3015
74 | 2.42 | 2.41 | 3016 | 3020
75 | 2.42 | 2.41 | 3016 | 3034
76 | 2.42 | 2.41 | 3010 | 3015
77 | 2.47 | 2.46 | 3072 | 3045
78 | 2.47 | 2.45 | 3065 | 3024
79 | 2.47 | 2.45 | 3058 | 3052
80 | 2.47 | 2.45 | 3054 | 3062
81 | 2.46 | 2.45 | 2965 | 3050
82 | 2.46 | 2.45 | 3053 | 3067
83 | 2.46 | 2.45 | 3085 | 3061
84 | 2.45 | 2.44 | 3089 | 3051
85 | 2.45 | 2.44 | 3069 | 3161
86 | 2.46 | 2.45 | 3073 | 3065
87 | 2.46 | 2.45 | 3089 | 3066
88 | 2.47 | 2.45 | 3088 | 3065
89 | 2.46 | 2.45 | 3093 | 3071
90 | 2.46 | 2.44 | 3081 | 3051
91 | 2.47 | 2.45 | 3093 | 3062
92 | 2.47 | 2.45 | 3085 | 3076
93 | 2.47 | 2.45 | 3090 | 3071
94 | 2.47 | 2.44 | 3090 | 3074
95 | 2.46 | 2.45 | 3088 | 3077
96 | 2.46 | 2.44 | 3095 | 3074
97 | 2.46 | 2.45 | 3095 | 3065
98 | 2.47 | 2.45 | 3081 | 3069
99 | 2.46 | 2.45 | 3104 | 3075
100 | 2.47 | 2.44 | 3080 | 3067
101 | 2.46 | 2.45 | 3095 | 3076
102 | 2.47 | 2.44 | 2905 | 2903
103 | 2.46 | 2.44 | 2916 | 2910
104 | 2.47 | 2.45 | 2920 | 2978
105 | 2.47 | 2.46 | 2919 | 2913
106 | 2.47 | 2.44 | 2920 | 2915
107 | 2.46 | 2.45 | 2915 | 2927
108 | 2.47 | 2.45 | 2926 | 2919
109 | 2.47 | 2.45 | 2923 | 2923
110 | 2.47 | 2.45 | 2926 | 2920
111 | 2.46 | 2.45 | 2921 | 2925
112 | 2.47 | 2.44 | 2924 | 2921
113 | 2.47 | 2.45 | 2924 | 2922
114 | 2.47 | 2.45 | 2928 | 2922
115 | 2.47 | 2.45 | 2925 | 2924
116 | 2.46 | 2.45 | 2923 | 2923
117 | 2.47 | 2.46 | 2926 | 2923
118 | 2.46 | 2.44 | 2930 | 2931
119 | 2.45 | 2.45 | 2934 | 2924
120 | 2.46 | 2.45 | 2931 | 2929
121 | 2.46 | 2.45 | 2929 | 2921
122 | 2.47 | 2.45 | 2932 | 2931
123 | 2.47 | 2.45 | 2931 | 2924
124 | 2.45 | 2.45 | 2928 | 2926
125 | 2.46 | 2.44 | 2930 | 2928
126 | 2.45 | 2.44 | 2983 | 2933
127 | 2.47 | 2.47 | 2942 | 2949
128 | 2.48 | 2.47 | 2909 | 2942
129 | 2.48 | 2.47 | 2921 | 2947
130 | 2.48 | 2.47 | 2929 | 2942
131 | 2.48 | 2.47 | 2927 | 2945
132 | 2.48 | 2.47 | 2927 | 2952
133 | 2.47 | 2.47 | 2933 | 2947
134 | 2.48 | 2.47 | 2931 | 2948
135 | 2.49 | 2.48 | 2932 | 2955
136 | 2.49 | 2.48 | 2933 | 2948
137 | 2.49 | 2.48 | 2953 | 2940
138 | 2.49 | 2.49 | 2933 | 2953
139 | 2.49 | 2.48 | 2933 | 2955
140 | 2.48 | 2.48 | 2934 | 2951
141 | 2.49 | 2.49 | 2934 | 2952
142 | 2.48 | 2.48 | 2934 | 2957
143 | 2.48 | 2.48 | 2937 | 2956
144 | 2.49 | 2.49 | 2935 | 2953
145 | 2.49 | 2.49 | 2937 | 2958
146 | 2.48 | 2.47 | 2920 | 2945
147 | 2.47 | 2.47 | 2940 | 2915
148 | 2.48 | 2.47 | 2920 | 2940
149 | 2.47 | 2.47 | 2920 | 2950
150 | 2.48 | 2.46 | 2945 | 2950
151 | 2.47 | 2.46 | 2960 | 2955
152 | 2.47 | 2.45 | 2955 | 2960
153 | 2.47 | 2.46 | 2960 | 2950
154 | 2.47 | 2.46 | 2970 | 2965
155 | 2.47 | 2.46 | 2965 | 2970
156 | 2.47 | 2.47 | 2970 | 2960
157 | 2.47 | 2.46 | 2970 | 2970
158 | 2.47 | 2.46 | 2980 | 2965
159 | 2.47 | 2.46 | 2980 | 2960
160 | 2.46 | 2.45 | 2970 | 2960
161 | 2.47 | 2.45 | 2970 | 2970
162 | 2.47 | 2.45 | 2970 | 2965
163 | 2.47 | 2.45 | 2970 | 2960
164 | 2.48 | 2.45 | 2980 | 2970
165 | 2.48 | 2.45 | 2980 | 2970
166 | 2.46 | 2.44 | 2975 | 2966
167 | 2.47 | 2.45 | 2975 | 2970
168 | 2.46 | 2.45 | 2970 | 2965
169 | 2.47 | 2.45 | 2975 | 2965
170
171 | 2.47 | 2.45 | 2961 | 2934
172 | 2.47 | 2.45 | 2969 | 2943
173 | 2.47 | 2.45 | 2969 | 2948
174 | 2.47 | 2.45 | 2965 | 2972
175 | 2.47 | 2.45 | 2961 | 2958
176 | 2.47 | 2.45 | 2970 | 2959
177 | 2.47 | 2.45 | 2974 | 2952
178 | 2.47 | 2.45 | 2970 | 2963
179 | 2.47 | 2.45 | 2973 | 2962
180 | 2.46 | 2.45 | 2971 | 2962
181 | 2.46 | 2.45 | 2959 | 2960
182 | 2.47 | 2.45 | 2977 | 2960
183 | 2.47 | 2.45 | 2974 | 2967
184 | 2.46 | 2.45 | 2988 | 2974
185 | 2.47 | 2.45 | 2976 | 2965
186 | 2.47 | 2.45 | 2979 | 2969
187 | 2.46 | 2.44 | 2979 | 2964
188 | 2.46 | 2.46 | 2978 | 2978
189 | 2.46 | 2.45 | 2982 | 2976
190 | 2.47 | 2.45 | 2977 | 2978
191 | 2.46 | 2.45 | 2982 | 2980
192 | 2.47 | 2.45 | 2978 | 2978
193 | 2.47 | 2.45 | 2986 | 2976
194 | 2.47 | 2.45 | 2975 | 2974
195 | 2.46 | 2.44 | 2980 | 2972
196 | 2.46 | 2.45 | 2985 | 2982
197 | 2.47 | 2.44 | 2981 | 2973
198 | 2.46 | 2.44 | 2985 | 2982
199 | 2.47 | 2.45 | 2982 | 2982
200 | 2.46 | 2.46 | 2977 | 2978
201 | 2.46 | 2.44 | 2979 | 2979
202 | 2.45 | 2.45 | 2984 | 2980
203 | 2.47 | 2.46 | 2980 | 2977
204 | 2.47 | 2.45 | 2976 | 2976
205 | 2.46 | 2.45 | 2980 | 2985
206 | 2.45 | 2.45 | 2971 | 2986
207 | 2.47 | 2.45 | 2980 | 2979
208 | 2.47 | 2.45 | 2979 | 2989
209 | 2.47 | 2.44 | 2987 | 2982
210 | 2.46 | 2.45 | 2986 | 2985
211 | 2.46 | 2.45 | 2986 | 2979
212 | 2.46 | 2.45 | 2983 | 2981