## Ark1
cycle | weight1 | weight2
1 | 2.47 | 2.47
2 | 2.48 | 2.45
3 | 2.47 | 2.46
4 | 2.48 | 2.46
5 | 2.48 | 2.46
6 | 2.47 | 2.45
7 | 2.46 | 2.45
8 | 2.47 | 2.45
9 | 2.48 | 2.45
10 | 2.47 | 2.46
11 | 2.47 | 2.45
12 | 2.48 | 2.46
13 | 2.47 | 2.45
14 | 2.47 | 2.45
15 | 2.47 | 2.45
16 | 2.47 | 2.45
17 | 2.47 | 2.45
18 | 2.47 | 2.45
19 | 2.47 | 2.46
20 | 2.47 | 2.45
21 | 2.46 | 2.45
22 | 2.47 | 2.45
23 | 2.47 | 2.45
24 | 2.46 | 2.45
25 | 2.46 | 2.45
26 | 2.47 | 2.45
27 | 2.47 | 2.45
28 | 2.46 | 2.45
29 | 2.47 | 2.45
30 | 2.47 | 2.45
31 | 2.47 | 2.44
32 | 2.46 | 2.45
33 | 2.46 | 2.45
34 | 2.46 | 2.45
35 | 2.47 | 2.45
36 | 2.46 | 2.45
37 | 2.47 | 2.46
38 | 2.46 | 2.45
39 | 2.47 | 2.45
40 | 2.48 | 2.47
41 | 2.47 | 2.46
42 | 2.46 | 2.44
43 | 2.46 | 2.45
44 | 2.47 | 2.45
45 | 2.47 | 2.45
46 | 2.46 | 2.45
47 | 2.46 | 2.45
48 | 2.46 | 2.45
49 | 2.46 | 2.44
50 | 2.46 | 2.44
51 | 2.47 | 2.45
52 | 2.44 | 2.43
53 | 2.42 | 2.41
54 | 2.42 | 2.41
55 | 2.42 | 2.42
56 | 2.42 | 2.41
57 | 2.42 | 2.42
58 | 2.41 | 2.4
59 | 2.42 | 2.41
60 | 2.41 | 2.41
61 | 2.42 | 2.4
62 | 2.41 | 2.4
63 | 2.41 | 2.4
64 | 2.42 | 2.41
65 | 2.41 | 2.41
66 | 2.41 | 2.4
67 | 2.42 | 2.4
68 | 2.41 | 2.4
69 | 2.41 | 2.41
70 | 2.41 | 2.41
71 | 2.41 | 2.41
72 | 2.42 | 2.41
73 | 2.42 | 2.4
74 | 2.42 | 2.41
75 | 2.42 | 2.41
76 | 2.42 | 2.41
77 | 2.47 | 2.46
78 | 2.47 | 2.45
79 | 2.47 | 2.45
80 | 2.47 | 2.45
81 | 2.46 | 2.45
82 | 2.46 | 2.45
83 | 2.46 | 2.45
84 | 2.45 | 2.44
85 | 2.45 | 2.44
86 | 2.46 | 2.45
87 | 2.46 | 2.45
88 | 2.47 | 2.45
89 | 2.46 | 2.45
90 | 2.46 | 2.44
91 | 2.47 | 2.45
92 | 2.47 | 2.45
93 | 2.47 | 2.45
94 | 2.47 | 2.44
95 | 2.46 | 2.45
96 | 2.46 | 2.44
97 | 2.46 | 2.45
98 | 2.47 | 2.45
99 | 2.46 | 2.45
100 | 2.47 | 2.44
101 | 2.46 | 2.45
102 | 2.47 | 2.44
103 | 2.46 | 2.44
104 | 2.47 | 2.45
105 | 2.47 | 2.46
106 | 2.47 | 2.44
107 | 2.46 | 2.45
108 | 2.47 | 2.45
109 | 2.47 | 2.45
110 | 2.47 | 2.45
111 | 2.46 | 2.45
112 | 2.47 | 2.44
113 | 2.47 | 2.45
114 | 2.47 | 2.45
115 | 2.47 | 2.45
116 | 2.46 | 2.45
117 | 2.47 | 2.46
118 | 2.46 | 2.44
119 | 2.45 | 2.45
120 | 2.46 | 2.45
121 | 2.46 | 2.45
122 | 2.47 | 2.45
123 | 2.47 | 2.45
124 | 2.45 | 2.45
125 | 2.46 | 2.44
126 | 2.45 | 2.44
127 | 2.47 | 2.47
128 | 2.48 | 2.47
129 | 2.48 | 2.47
130 | 2.48 | 2.47
131 | 2.48 | 2.47
132 | 2.48 | 2.47
133 | 2.47 | 2.47
134 | 2.48 | 2.47
135 | 2.49 | 2.48
136 | 2.49 | 2.48
137 | 2.49 | 2.48
138 | 2.49 | 2.49
139 | 2.49 | 2.48
140 | 2.48 | 2.48
141 | 2.49 | 2.49
142 | 2.48 | 2.48
143 | 2.48 | 2.48
144 | 2.49 | 2.49
145 | 2.49 | 2.49
146 | 2.48 | 2.47
147 | 2.47 | 2.47
148 | 2.48 | 2.47
149 | 2.47 | 2.47
150 | 2.48 | 2.46
151 | 2.47 | 2.46
152 | 2.47 | 2.45
153 | 2.47 | 2.46
154 | 2.47 | 2.46
155 | 2.47 | 2.46
156 | 2.47 | 2.47
157 | 2.47 | 2.46
158 | 2.47 | 2.46
159 | 2.47 | 2.46
160 | 2.46 | 2.45
161 | 2.47 | 2.45
162 | 2.47 | 2.45
163 | 2.47 | 2.45
164 | 2.48 | 2.45
165 | 2.48 | 2.45
166 | 2.46 | 2.44
167 | 2.47 | 2.45
168 | 2.46 | 2.45
169 | 2.47 | 2.45
170
171 | 2.47 | 2.45
172 | 2.47 | 2.45
173 | 2.47 | 2.45
174 | 2.47 | 2.45
175 | 2.47 | 2.45
176 | 2.47 | 2.45
177 | 2.47 | 2.45
178 | 2.47 | 2.45
179 | 2.47 | 2.45
180 | 2.46 | 2.45
181 | 2.46 | 2.45
182 | 2.47 | 2.45
183 | 2.47 | 2.45
184 | 2.46 | 2.45
185 | 2.47 | 2.45
186 | 2.47 | 2.45
187 | 2.46 | 2.44
188 | 2.46 | 2.46
189 | 2.46 | 2.45
190 | 2.47 | 2.45
191 | 2.46 | 2.45
192 | 2.47 | 2.45
193 | 2.47 | 2.45
194 | 2.47 | 2.45
195 | 2.46 | 2.44
196 | 2.46 | 2.45
197 | 2.47 | 2.44
198 | 2.46 | 2.44
199 | 2.47 | 2.45
200 | 2.46 | 2.46
201 | 2.46 | 2.44
202 | 2.45 | 2.45
203 | 2.47 | 2.46
204 | 2.47 | 2.45
205 | 2.46 | 2.45
206 | 2.45 | 2.45
207 | 2.47 | 2.45
208 | 2.47 | 2.45
209 | 2.47 | 2.44
210 | 2.46 | 2.45
211 | 2.46 | 2.45
212 | 2.46 | 2.45